## Sheet1
number | formula | Site symmetry
1 | SrLi2SiO4 | SrO8 (point group 2, space group C2)
2 | Na4Sr(SiO3)3 | SrO9 (point group 1, space group P1)
3 | Na2Ca17Al12O36 | Ca1O6 (point group 1, space group P1) | Ca2O6 (point group 1, space group P1) | Na1O6 (point group 1, space group P1)
4 | Na2Sr(SiO3)2 | Na1O8 (point group 2/m, space group C2/m) | Na2O8 (point group -1, space group p-1) | Na3O8 (point group 2/m, space group C2/m) | Sr1O8 (point group -1, space group P-1) | Sr2O6 (point group 2/m, space group C2/M)
5 | SrLiPO4 | SrO9 (point group 3, space group P3)
6 | K4Ba(SiO3)3 | K1O8 (point group m, space group Pm) | K2O8 (point group 2, space group C2) | K3O7 (point group 2, space group P2) | K4O6 (point group m, space group Pm)
7 | CsNaSiO3 | Cs1O8 (point group m, space group Cm) | Cs2O9 (point group 3m, space group R3m) | NaO6 (point group 1, space group P1)
8 | BaNa2(SiO3)2 | BaO8 (point group 1, space group P1) | NaO6 (point group 1, space group P1)
9 | Li2Ca2Si2O7 | Ca1O6 (point group 1, space group P1) | Ca2O6 (point group 1, space group P1) | Ca3O6 (point group 2, space group C2)
10 | K2Ca3Si3O10 | K1O9 (point group 1, space group P1) | Ca1O7 (point group 1, space group P1) | Ca2O6 (point group 2, space group C2)
11 | KNaSi2O5 | NaO6 (point group 1, space group P1) | KO6 (point group 1, space group P1)
12 | LiCaPO4 | Ca1O6 (point group 1, space group P1)
13 | Na2MgSiO4 | Na1O5 (point group 1, space group P1) | Na2O4 (point group 1, space group P1)
14 | CsAlSiO4 | Cs1O6 (point group m, space group Pm)
15 | SrLiAlO3 | SrO10 (point group m, space group Cm)
16 | Ba6Na2Si4O15 | Ba1O9 (point group 1, space group P1) | Ba2O10 (point group 1, space group P1) | Ba3O6 (point group 1, space group P1) | Na1O6 (point group 1, space group P1)
17 | Cs2Li2SiO4 | Cs1O6 (point group 1, space group P1) | Cs2O8 (point group 1, space group P1)
18 | CsLi5(BO3)2 | CsO6 (point group 2, space group C2)
19 | CsNa2BO3 | CsO8 (point group mm2, space group Pmm2)
20 | CsNaSi2O5 | Cs1O9 (point group 1, space group P1) | Cs2O9 (point group 1, space group P1)
21 | K2LiBO3 | K1O8 (point group 2, space group C2) | K1O6 (point group 1, space group P1)
22 | K2MgSiO4 | K1O8 (point group 1, space group P1) | K2O6 (point group 1, space group P1)
23 | K3LiSiO4 | K1O7 (point group 1, space group P1) | K2O6 (point group 1, space group P1) | K3O6 (point group 1, space group P1)
24 | K3Sc(PO4)2 | K1O8 (point group 1, space group P1) | K2O6 (point group 3, space group P3) | K2O6 (point group -3, space group P-3) | ScO6 (point group -3, space group P-3)
25 | K3ScSi2O7 | K1O6 (point group -6m, space group P-6m2) | K2O9 (point group 3m, space group P3m1) | ScO6 (point group -3m, space group P-3m1)
26 | K4Na2(Si2O5)3 | K1O6 (point group 1, space group P1) | K2O5 (point group 1, space group P1) | Na1O5 (point group 1, space group P1)
27 | K4Sr(SiO3)3 | K1O10 (point group m, space group Pm) | K2O6 (point group 2, space group C2) | K3O5 (point group 2, space group C2)
28 | KLi2BO3 | K1O9 (point group m, space group Pm)
29 | KLi3SiO4 | K1O8 (point group 1, space group P1)
30 | KLi4AlO4 | K1O6 (point group 1, space group P1) | K2O7 (point group 1, space group P1)
31 | KLiSi2O5 | K1O9 (point group 1, space group P1)
32 | Li2CaSiO4 | Ca1O8 (point group -42m, space group I-42m)
33 | Na2Ca3Si3O10 | Ca1O6 (point group 1, space group P1) | Ca2O6 (point group -1, space group P-1) | Na1O5 (point group 1, space group P1)
34 | Na3LiP2O7 | Na1O6 (point group 1, space group P1) | Na2O6 (point group 2, space group C2)
35 | Na3ScSi2O7 | Na1O5 (point group m, space group Pm) | Na2O5 (point group 1, space group P1)
36 | Na3Y(PO4)2 | Na1O8 (point group 1, space group P1) | Na2O7 (point group 1, space group P1) | Na3O6 (point group 1, space group P1) | Na4O7 (point group 1, space group P1)
37 | NaLi2PO4 | Na1O6 (point group m, space group Pm)
38 | NaMgPO4 | Na1O8 (point group 1, space group P1) | Na2O8 (point group 1, space group P1) | Na3O8 (point group 1, space group P1)
39 | Rb2Ca2(SiO3)3 | Rb1O7 (point group 1, space group P1) | Rb2O7 (point group 1, space group P1) | Ca1O5 (point group 1, space group P1) | Ca2O5 (point group 1, space group P1)
40 | Rb2Li2SiO4 | Rb1O8 (point group 1, space group P1) | Rb2O6 (point group 1, space group P1)
41 | Rb2Na2SiO4 | Rb1O7 (point group 1, space group P1) | Rb2O6 (point group 1, space group P1)
42 | RbAlSiO4 | Rb1O11 (point group 1, space group P1)
43 | RbNaSi2O5 | Rb1O8 (point group 1, space group P1)